## aramid_eps
fco(MPa) | epsco (%) | d (mm) | L (mm) | ff (MPa) | Ef (GPa) | tf (mm) | eps (%)
43 | 0.23 | 150 | 300 | 230 | 13.6 | 1.27 | 1.11
43 | 0.23 | 150 | 300 | 230 | 13.6 | 2.56 | 1.47
43 | 0.23 | 150 | 300 | 230 | 13.6 | 3.86 | 1.68
107.3 | 0.19 | 152 | 305 | 2900 | 120 | 1.2 | 1.7
82.4 | 0.27 | 100 | 200 | 2900 | 120 | 0.6 | 1.65
82.4 | 0.27 | 100 | 200 | 2900 | 120 | 0.6 | 1.58
85.9 | 0.27 | 100 | 200 | 2900 | 120 | 0.6 | 1.65
46.43 | 0.26 | 100 | 300 | 2060 | 118 | 0.572 | 0.88
46.43 | 0.26 | 100 | 300 | 2060 | 118 | 0.858 | 0.94
78.5 | 0.26 | 100 | 300 | 2060 | 118 | 0.286 | 1.08
78.5 | 0.26 | 100 | 300 | 2060 | 118 | 0.572 | 1.42
78.5 | 0.26 | 100 | 300 | 2060 | 118 | 0.858 | 1.61
78.5 | 0.45 | 100 | 300 | 2060 | 118 | 0.286 | 0.47
78.5 | 0.45 | 100 | 300 | 2060 | 118 | 0.572 | 0.82
78.5 | 0.45 | 100 | 300 | 2060 | 118 | 0.858 | 0.89
101.18 | 0.45 | 100 | 300 | 2060 | 118 | 0.286 | 0.63
101.18 | 0.45 | 100 | 300 | 2060 | 118 | 0.572 | 1.02
101.18 | 0.45 | 100 | 300 | 2060 | 118 | 0.858 | 1.44
101.18 | 0.46 | 100 | 300 | 2060 | 118 | 0.286 | 0.37
101.18 | 0.46 | 100 | 300 | 2060 | 118 | 0.572 | 0.52
101.18 | 0.46 | 100 | 300 | 2060 | 118 | 0.858 | 0.45
47.3 | 0.46 | 150 | 450 | 2060 | 118 | 0.572 | 1.62
51.1 | 0.46 | 150 | 450 | 2060 | 118 | 0.572 | 1.45
50.64 | 0.46 | 70 | 210 | 2060 | 118 | 0.057 | 0.4
28.79 | 0.24 | 70 | 210 | 2060 | 118 | 0.057 | 0.36
28.79 | 0.24 | 105 | 315 | 2060 | 118 | 0.072 | 0.36
28.79 | 0.24 | 194 | 582 | 2060 | 118 | 0.143 | 0.38
50.64 | 0.2 | 70 | 210 | 2060 | 118 | 0.095 | 0.53
50.64 | 0.2 | 105 | 315 | 2060 | 118 | 0.143 | 0.39
50.64 | 0.2 | 194 | 582 | 2060 | 118 | 0.286 | 0.39
28.79 | 0.24 | 70 | 210 | 2060 | 118 | 0.095 | 0.54
28.79 | 0.24 | 105 | 315 | 2060 | 118 | 0.143 | 0.58
28.79 | 0.24 | 194 | 582 | 2060 | 118 | 0.286 | 0.51
50.64 | 0.2 | 70 | 210 | 2060 | 118 | 0.191 | 0.57
50.64 | 0.2 | 105 | 315 | 2060 | 118 | 0.286 | 0.42
50.64 | 0.2 | 194 | 582 | 2060 | 118 | 0.572 | 0.46
28.79 | 0.24 | 70 | 210 | 2060 | 118 | 0.191 | 0.95
28.79 | 0.24 | 105 | 315 | 2060 | 118 | 0.286 | 1.15
28.79 | 0.24 | 194 | 582 | 2060 | 118 | 0.572 | 0.93
39 | 0.2 | 152 | 305 | 2900 | 120 | 0.4 | 2.32
39 | 0.2 | 152 | 305 | 2900 | 120 | 0.4 | 2.3
39 | 0.2 | 152 | 305 | 2900 | 120 | 0.6 | 2.86
39 | 0.21 | 152 | 305 | 2900 | 120 | 0.6 | 3.11
100 | 0.21 | 152 | 305 | 2900 | 120 | 0.8 | 1.45
102 | 0.21 | 152 | 305 | 2900 | 120 | 0.8 | 1.29
106 | 0.21 | 152 | 305 | 2900 | 120 | 1.2 | 1.7
106 | 0.34 | 152 | 305 | 2900 | 120 | 1.2 | 1.7
39.2 | 0.34 | 152 | 305 | 3732 | 115.2 | 0.169 | 2.33
39.2 | 0.35 | 152 | 305 | 3732 | 115.2 | 0.169 | 2.33
39.2 | 0.35 | 152 | 305 | 3732 | 115.2 | 0.169 | 2.07
39.2 | 0.25 | 152 | 305 | 3732 | 115.2 | 0.338 | 3.8
39.2 | 0.25 | 152 | 305 | 3732 | 115.2 | 0.338 | 3.45
39.2 | 0.25 | 152 | 305 | 3732 | 115.2 | 0.338 | 3.68
39.2 | 0.25 | 152 | 305 | 3732 | 115.2 | 0.507 | 4.39
39.2 | 0.25 | 152 | 305 | 3732 | 115.2 | 0.507 | 4.6
39.2 | 0.25 | 152 | 305 | 3732 | 115.2 | 0.507 | 4.78
109.8 | 0.25 | 152 | 305 | 2900 | 120 | 1.2 | 2.31
109.8 | 0.25 | 152 | 305 | 2900 | 120 | 1.2 | 1.88
109.8 | 0.25 | 152 | 305 | 2900 | 120 | 1.2 | 2.12
80.5 | 0.28 | 100 | 200 | 2930 | 99 | 0.6 | 1.4
78 | 0.3 | 100 | 200 | 2930 | 99 | 0.6 | 1.48
74 | 0.31 | 100 | 200 | 2930 | 99 | 0.6 | 0.71
83 | 0.3 | 100 | 200 | 2930 | 99 | 0.6 | 1.25
83 | 0.3 | 100 | 200 | 2930 | 99 | 0.6 | 1.42
85.9 | 0.29 | 100 | 200 | 2930 | 99 | 0.6 | 1.48
85.9 | 0.31 | 100 | 200 | 2930 | 99 | 0.6 | 2.89
83 | 0.31 | 100 | 200 | 2930 | 99 | 0.6 | 2.53
85.9 | 0.31 | 100 | 200 | 2930 | 99 | 0.6 | 2.89
49.4 | 0.31 | 152 | 305 | 2900 | 116 | 0.6 | 3.15
49.4 | 0.31 | 152 | 305 | 2900 | 116 | 0.6 | 3.55
49.4 | 0.31 | 152 | 305 | 2900 | 116 | 0.6 | 3.47
49.4 | 0.24 | 152 | 305 | 2900 | 116 | 0.6 | 3.01
49.4 | 0.24 | 152 | 305 | 2900 | 116 | 0.6 | 3.18
49.4 | 0.24 | 152 | 305 | 2900 | 116 | 0.6 | 2.98
49.4 | 0.24 | 152 | 305 | 2900 | 116 | 0.6 | 3.73
49.4 | 0.24 | 152 | 305 | 2900 | 116 | 0.6 | 3.4
49.4 | 0.24 | 152 | 305 | 2900 | 116 | 0.6 | 3.37
49.4 | 0.24 | 152 | 305 | 2900 | 116 | 0.6 | 3.41
49.4 | 0.24 | 152 | 305 | 2900 | 116 | 0.6 | 3.22
49.4 | 0.24 | 152 | 305 | 2900 | 116 | 0.6 | 3.48
37 | 0.24 | 100 | 200 | 2663 | 125.7 | 0.2 | 2.06
35.5 | 0.24 | 100 | 200 | 2663 | 125.7 | 0.2 | 1.75
34 | 0.24 | 100 | 200 | 2663 | 125.7 | 0.2 | 1.88
37.2 | 0.21 | 100 | 200 | 2930 | 99 | 0.3 | 3.1
37.2 | 0.2 | 100 | 200 | 2930 | 99 | 0.3 | 3.31
35.4 | 0.2 | 100 | 200 | 2930 | 99 | 0.3 | 3.04
85.9 | 0.21 | 100 | 200 | 2663 | 125.7 | 0.4 | 1.65
82.4 | 0.21 | 100 | 200 | 2663 | 125.7 | 0.4 | 1.58
82.4 | 0.2 | 100 | 200 | 2663 | 125.7 | 0.4 | 1.65
85.9 | 0.31 | 100 | 200 | 2663 | 125.7 | 0.6 | 1.92
85.9 | 0.31 | 100 | 200 | 2663 | 125.7 | 0.6 | 2.23
85.9 | 0.31 | 100 | 200 | 2663 | 125.7 | 0.6 | 2.38
85.9 | 0.31 | 100 | 200 | 2930 | 99 | 0.6 | 2.89
83 | 0.31 | 100 | 200 | 2930 | 99 | 0.6 | 2.53
85.9 | 0.31 | 100 | 200 | 2930 | 99 | 0.6 | 2.89
79.6 | 0.31 | 152 | 305 | 2663 | 125.7 | 0.6 | 1.67
77.2 | 0.31 | 152 | 305 | 2663 | 125.7 | 0.6 | 1.64
77 | 0.31 | 152 | 305 | 2663 | 125.7 | 0.6 | 2.23
110.1 | 0.3 | 100 | 200 | 2663 | 125.7 | 0.6 | 2.11
110.1 | 0.3 | 100 | 200 | 2663 | 125.7 | 0.6 | 1.71
110.1 | 0.3 | 100 | 200 | 2663 | 125.7 | 0.6 | 1.87
110.1 | 0.35 | 100 | 200 | 2663 | 125.7 | 0.8 | 2.21
110.1 | 0.35 | 100 | 200 | 2663 | 125.7 | 0.8 | 2.47
110.1 | 0.35 | 100 | 200 | 2930 | 99 | 0.9 | 3.22
110.1 | 0.35 | 100 | 200 | 2930 | 99 | 0.9 | 2.81
110.1 | 0.35 | 100 | 200 | 2930 | 99 | 0.9 | 3.48
104.5 | 0.35 | 152 | 305 | 2663 | 125.7 | 1.2 | 1.98
104.5 | 0.35 | 152 | 305 | 2663 | 125.7 | 1.2 | 2.18
104.5 | 0.35 | 152 | 305 | 2663 | 125.7 | 1.2 | 2.05
83.6 | 0.35 | 100 | 200 | 2900 | 116 | 0.4 | 1.63
77.9 | 0.34 | 152 | 305 | 2900 | 116 | 0.6 | 1.85
110.1 | 0.34 | 100 | 200 | 2900 | 116 | 0.8 | 2.34
104.5 | 0.34 | 152 | 305 | 2900 | 116 | 1.2 | 2.12
35.5 | 0.29 | 100 | 200 | 2900 | 116 | 0.2 | 1.9
110.1 | 0.28 | 100 | 200 | 2900 | 116 | 0.6 | 1.89
85.9 | 0.3 | 100 | 200 | 2900 | 116 | 0.6 | 2.18
36.6 | 0.3 | 100 | 200 | 2900 | 116 | 0.3 | 3.15
84.9 | 0.23 | 100 | 200 | 2900 | 116 | 0.6 | 2.77
110.1 | 0.3 | 100 | 200 | 2900 | 116 | 0.9 | 3.17
102.2 | 0.29 | 152 | 305 | 2900 | 116 | 0.8 | 1.45
49.4 | 0.23 | 152 | 305 | 2900 | 116 | 0.6 | 3.39
49.4 | 0.29 | 152 | 305 | 2900 | 116 | 0.6 | 3.5
57.5 | 0.3 | 152 | 305 | 2390 | 128.5 | 0.2 | 1.17
55.2 | 0.33 | 152 | 305 | 2390 | 128.5 | 0.2 | 1.06
55.2 | 0.25 | 152 | 305 | 2390 | 128.5 | 0.2 | 1.11
55.2 | 0.25 | 152 | 762 | 2390 | 128.5 | 0.2 | 0.6
55.2 | 0.26 | 152 | 762 | 2390 | 128.5 | 0.2 | 1.06
55.2 | 0.26 | 152 | 762 | 2390 | 128.5 | 0.2 | 1
57.5 | 0.26 | 152 | 152 | 2390 | 128.5 | 0.4 | 2.96
57.5 | 0.26 | 152 | 152 | 2390 | 128.5 | 0.4 | 2.95
57.5 | 0.26 | 152 | 152 | 2390 | 128.5 | 0.4 | 2.49
55.2 | 0.26 | 152 | 305 | 2390 | 128.5 | 0.4 | 1.97
55.2 | 0.26 | 152 | 305 | 2390 | 128.5 | 0.4 | 2.09
55.2 | 0.26 | 152 | 305 | 2390 | 128.5 | 0.4 | 2.2
57.5 | 0.26 | 152 | 762 | 2390 | 128.5 | 0.4 | 1.78
57.5 | 0.26 | 152 | 762 | 2390 | 128.5 | 0.4 | 1.62
57.5 | 0.26 | 152 | 762 | 2390 | 128.5 | 0.4 | 1.65
110.2 | 0.26 | 152 | 305 | 2390 | 128.5 | 0.6 | 1.58
110.2 | 0.26 | 152 | 305 | 2390 | 128.5 | 0.6 | 1.56
114.7 | 0.26 | 152 | 305 | 2390 | 128.5 | 0.6 | 1.45
114.7 | 0.26 | 152 | 762 | 2390 | 128.5 | 0.6 | 0.91
114.7 | 0.3 | 152 | 762 | 2390 | 128.5 | 0.6 | 1.09
119.3 | 0.3 | 152 | 762 | 2390 | 128.5 | 0.6 | 0.78
119.3 | 0.31 | 152 | 152 | 2390 | 128.5 | 0.8 | 3.21
114.7 | 0.31 | 152 | 152 | 2390 | 128.5 | 0.8 | 2.48
110.2 | 0.31 | 152 | 152 | 2390 | 128.5 | 0.8 | 3.55
110.2 | 0.31 | 152 | 305 | 2390 | 128.5 | 0.8 | 1.96
119.3 | 0.31 | 152 | 305 | 2390 | 128.5 | 0.8 | 1.89
119.3 | 0.31 | 152 | 305 | 2390 | 128.5 | 0.8 | 1.96
119.3 | 0.3 | 152 | 457 | 2390 | 128.5 | 0.8 | 1.56
119.3 | 0.3 | 152 | 457 | 2390 | 128.5 | 0.8 | 1.66
119.3 | 0.31 | 152 | 457 | 2390 | 128.5 | 0.8 | 1.43
119.3 | 0.31 | 152 | 762 | 2390 | 128.5 | 0.8 | 1.49
110.2 | 0.31 | 152 | 762 | 2390 | 128.5 | 0.8 | 1.71
119.3 | 0.31 | 152 | 762 | 2390 | 128.5 | 0.8 | 1.3
29.6 | 0.31 | 152 | 305 | 2390 | 128.5 | 0.2 | 2.12
29.6 | 0.31 | 152 | 305 | 2390 | 128.5 | 0.2 | 1.95
29.6 | 0.3 | 152 | 305 | 2390 | 128.5 | 0.2 | 2.01
49.6 | 0.31 | 152 | 305 | 2390 | 128.5 | 0.4 | 2.6