## aramid_fcc
fco(MPa) | d(mm) | L(mm) | ff(MPa) | Ef(GPa) | tf(mm) | fcc(MPa)
35.6 | 150 | 300 | 1150 | 62.2 | 3.8 | 192.21
35.6 | 150 | 300 | 1150 | 62.2 | 3.8 | 186.35
35.6 | 150 | 300 | 1150 | 62.2 | 4.3 | 243.86
35.6 | 150 | 300 | 1150 | 62.2 | 4.3 | 243.92
30.2 | 100 | 200 | 2589 | 97.1 | 0.15 | 39
30.2 | 100 | 200 | 2707 | 87.3 | 0.29 | 68.5
30.2 | 100 | 200 | 2667 | 87.3 | 0.44 | 92.1
43 | 150 | 300 | 230 | 13.6 | 1.27 | 47.3
43 | 150 | 300 | 230 | 13.6 | 2.56 | 58.9
43 | 150 | 300 | 230 | 13.6 | 3.86 | 71
43 | 150 | 300 | 230 | 13.6 | 5.21 | 74.4
44.7 | 150 | 300 | 602 | 31.2 | 0.7 | 52.23
44.7 | 150 | 300 | 602 | 31.2 | 1.4 | 76.85
44.7 | 150 | 300 | 602 | 31.2 | 2.1 | 103.45
44.7 | 150 | 300 | 602 | 31.2 | 2.8 | 136.89
36.2 | 150 | 300 | 602 | 31.2 | 0.7 | 48.15
36.2 | 150 | 300 | 602 | 31.2 | 1.4 | 75.3
36.2 | 150 | 300 | 602 | 31.2 | 2.1 | 98.46
33.3 | 150 | 300 | 602 | 31.2 | 0.7 | 50.28
33.3 | 150 | 300 | 602 | 31.2 | 1.4 | 78.59
33.3 | 150 | 300 | 602 | 31.2 | 2.1 | 103.9
54 | 150 | 300 | 602 | 31.2 | 0.7 | 61.56
54 | 150 | 300 | 602 | 31.2 | 1.4 | 84.24
54 | 150 | 300 | 602 | 31.2 | 2.1 | 111.24
44 | 76 | 305 | 2059 | 118 | 0.572 | 150.5
105 | 152 | 305 | 2900 | 120 | 0.8 | 118.5
102.2 | 152 | 305 | 2900 | 120 | 0.8 | 122.3
107.3 | 152 | 305 | 2900 | 120 | 1.2 | 151.2
106 | 152 | 305 | 2900 | 120 | 1.2 | 154.5
23.1 | 150 | 300 | 2323 | 115 | 0.286 | 45.2
23.1 | 150 | 300 | 2323 | 115 | 0.286 | 50.7
23.1 | 150 | 300 | 2323 | 115 | 0.286 | 53.7
82.4 | 100 | 200 | 2900 | 120 | 0.6 | 112.3
82.4 | 100 | 200 | 2900 | 120 | 0.6 | 107.3
85.9 | 100 | 200 | 2900 | 120 | 0.6 | 121.3
77.2 | 152 | 305 | 2900 | 120 | 0.6 | 102
79.6 | 152 | 305 | 2900 | 120 | 0.6 | 105
85.9 | 100 | 200 | 2900 | 120 | 0.6 | 148
85.9 | 100 | 200 | 2900 | 120 | 0.6 | 154.3
85.9 | 100 | 200 | 2900 | 120 | 0.6 | 159.7
110.1 | 100 | 200 | 2900 | 120 | 0.6 | 154.8
110.1 | 100 | 200 | 2900 | 120 | 0.6 | 150.9
110.1 | 100 | 200 | 2900 | 120 | 0.6 | 156.6
77 | 152 | 305 | 2900 | 120 | 0.6 | 118
110.1 | 100 | 200 | 2900 | 120 | 0.6 | 183.8
110.1 | 100 | 200 | 2900 | 120 | 0.6 | 190.9
110.1 | 100 | 200 | 2900 | 120 | 0.6 | 198.8
104.5 | 152 | 305 | 2900 | 120 | 0.6 | 165.4
104.5 | 152 | 305 | 2900 | 120 | 0.6 | 168.7
104.5 | 152 | 305 | 2900 | 120 | 0.6 | 178.9
85.9 | 100 | 200 | 2900 | 120 | 0.6 | 176.2
83 | 100 | 200 | 2900 | 120 | 0.6 | 154.9
85.9 | 100 | 200 | 2900 | 120 | 0.6 | 176.6
110.1 | 100 | 200 | 2900 | 120 | 0.6 | 232.4
110.1 | 100 | 200 | 2900 | 120 | 0.6 | 224.1
110.1 | 100 | 200 | 2900 | 120 | 0.6 | 244.6
46.4 | 100 | 300 | 2060 | 118 | 0.286 | 78.26
46.43 | 100 | 300 | 2060 | 118 | 0.572 | 128.49
46.43 | 100 | 300 | 2060 | 118 | 0.286 | 47.37
46.43 | 100 | 300 | 2060 | 118 | 0.572 | 60.61
46.43 | 100 | 300 | 2060 | 118 | 0.858 | 74.8
78.5 | 100 | 300 | 2060 | 118 | 0.286 | 118.33
78.5 | 100 | 300 | 2060 | 118 | 0.572 | 167.05
78.5 | 100 | 300 | 2060 | 118 | 0.858 | 185.78
78.5 | 100 | 300 | 2060 | 118 | 0.286 | 83.81
78.5 | 100 | 300 | 2060 | 118 | 0.572 | 93.85
78.5 | 100 | 300 | 2060 | 118 | 0.858 | 101.61
101.18 | 100 | 300 | 2060 | 118 | 0.286 | 123.27
101.18 | 100 | 300 | 2060 | 118 | 0.572 | 153.95
101.18 | 100 | 300 | 2060 | 118 | 0.858 | 204.51
101.18 | 100 | 300 | 2060 | 118 | 0.286 | 101.2
101.18 | 100 | 300 | 2060 | 118 | 0.572 | 116.13
101.18 | 100 | 300 | 2060 | 118 | 0.858 | 111.25
47.3 | 150 | 450 | 2060 | 118 | 0.572 | 84.3
51.1 | 150 | 450 | 2060 | 118 | 0.572 | 88.65
50.64 | 70 | 210 | 2060 | 118 | 0.057 | 70.44
50.64 | 105 | 315 | 2060 | 118 | 0.071 | 62.32
50.64 | 194 | 582 | 2060 | 118 | 0.143 | 56.99
28.79 | 70 | 210 | 2060 | 118 | 0.057 | 44.2
28.79 | 105 | 315 | 2060 | 118 | 0.072 | 41.2
28.79 | 194 | 582 | 2060 | 118 | 0.143 | 35.16
50.64 | 70 | 210 | 2060 | 118 | 0.095 | 79.81
50.64 | 105 | 315 | 2060 | 118 | 0.143 | 74.53
50.64 | 194 | 582 | 2060 | 118 | 0.286 | 70.5
28.79 | 70 | 210 | 2060 | 118 | 0.095 | 52.24
28.79 | 105 | 315 | 2060 | 118 | 0.143 | 47.77
28.79 | 194 | 582 | 2060 | 118 | 0.286 | 46.32
50.64 | 70 | 210 | 2060 | 118 | 0.191 | 111.43
50.64 | 105 | 315 | 2060 | 118 | 0.286 | 96.02
50.64 | 194 | 582 | 2060 | 118 | 0.572 | 107.3
28.79 | 70 | 210 | 2060 | 118 | 0.191 | 86.07
28.79 | 105 | 315 | 2060 | 118 | 0.286 | 87.42
28.79 | 194 | 582 | 2060 | 118 | 0.572 | 80.67
39 | 152 | 305 | 2900 | 120 | 0.4 | 69.2
39 | 152 | 305 | 2900 | 120 | 0.4 | 67.1
39 | 152 | 305 | 2900 | 120 | 0.6 | 85
39 | 152 | 305 | 2900 | 120 | 0.6 | 87.6
100 | 152 | 305 | 2900 | 120 | 0.8 | 122.3
102 | 152 | 305 | 2900 | 120 | 0.8 | 118.7
106 | 152 | 305 | 2900 | 120 | 1.2 | 154.7
106 | 152 | 305 | 2900 | 120 | 1.2 | 153.2
39.2 | 152 | 305 | 3732 | 115.2 | 0.169 | 61.4
39.2 | 152 | 305 | 3732 | 115.2 | 0.169 | 62.7
39.2 | 152 | 305 | 3732 | 115.2 | 0.169 | 55.8
39.2 | 152 | 305 | 3732 | 115.2 | 0.338 | 90.1
39.2 | 152 | 305 | 3732 | 115.2 | 0.338 | 88.3
39.2 | 152 | 305 | 3732 | 115.2 | 0.338 | 83.3
39.2 | 152 | 305 | 3732 | 115.2 | 0.507 | 113.2
39.2 | 152 | 305 | 3732 | 115.2 | 0.507 | 116.3
39.2 | 152 | 305 | 3732 | 115.2 | 0.507 | 118
109.8 | 152 | 305 | 2900 | 120 | 1.2 | 175.9
109.8 | 152 | 305 | 2900 | 120 | 1.2 | 151.6
109.8 | 152 | 305 | 2900 | 120 | 1.2 | 172.2
70 | 100 | 200 | 2930 | 99 | 0.6 | 70.5
79.5 | 100 | 200 | 2930 | 99 | 0.6 | 80.9
85.5 | 100 | 200 | 2930 | 99 | 0.6 | 87.6
80.5 | 100 | 200 | 2930 | 99 | 0.6 | 82.4
78 | 100 | 200 | 2930 | 99 | 0.6 | 79.1
74 | 100 | 200 | 2930 | 99 | 0.6 | 74.5
83 | 100 | 200 | 2930 | 99 | 0.6 | 108.3
83 | 100 | 200 | 2930 | 99 | 0.6 | 111.6
85.9 | 100 | 200 | 2930 | 99 | 0.6 | 117.3
85.9 | 100 | 200 | 2930 | 99 | 0.6 | 176.2
83 | 100 | 200 | 2930 | 99 | 0.6 | 154.9
85.9 | 100 | 200 | 2930 | 99 | 0.6 | 176.6
49.4 | 152 | 305 | 2900 | 116 | 0.6 | 104.6
49.4 | 152 | 305 | 2900 | 116 | 0.6 | 107.9
49.4 | 152 | 305 | 2900 | 116 | 0.6 | 106.3
49.4 | 152 | 305 | 2900 | 116 | 0.6 | 109.9
49.4 | 152 | 305 | 2900 | 116 | 0.6 | 109.9
49.4 | 152 | 305 | 2900 | 116 | 0.6 | 110.7
49.4 | 152 | 305 | 2900 | 116 | 0.6 | 109
49.4 | 152 | 305 | 2900 | 116 | 0.6 | 103.4
49.4 | 152 | 305 | 2900 | 116 | 0.6 | 105.3
49.4 | 152 | 305 | 2900 | 116 | 0.6 | 107.7
49.4 | 152 | 305 | 2900 | 116 | 0.6 | 104
49.4 | 152 | 305 | 2900 | 116 | 0.6 | 110.1
37 | 100 | 200 | 2663 | 125.7 | 0.2 | 70.6
35.5 | 100 | 200 | 2663 | 125.7 | 0.2 | 65.5
34 | 100 | 200 | 2663 | 125.7 | 0.2 | 62.8
37.2 | 100 | 200 | 2930 | 99 | 0.3 | 89.1
37.2 | 100 | 200 | 2930 | 99 | 0.3 | 91.9
35.4 | 100 | 200 | 2930 | 99 | 0.3 | 86.7
85.9 | 100 | 200 | 2663 | 125.7 | 0.4 | 121.3
82.4 | 100 | 200 | 2663 | 125.7 | 0.4 | 107.3
82.4 | 100 | 200 | 2663 | 125.7 | 0.4 | 112.3
85.9 | 100 | 200 | 2663 | 125.7 | 0.6 | 148.2
85.9 | 100 | 200 | 2663 | 125.7 | 0.6 | 154.3
85.9 | 100 | 200 | 2663 | 125.7 | 0.6 | 159.7
85.9 | 100 | 200 | 2930 | 99 | 0.6 | 176.2
83 | 100 | 200 | 2930 | 99 | 0.6 | 154.9
85.9 | 100 | 200 | 2930 | 99 | 0.6 | 176.6
79.6 | 152 | 305 | 2663 | 125.7 | 0.6 | 105
77.2 | 152 | 305 | 2663 | 125.7 | 0.6 | 102
77 | 152 | 305 | 2663 | 125.7 | 0.6 | 118
110.1 | 100 | 200 | 2663 | 125.7 | 0.6 | 154.8
110.1 | 100 | 200 | 2663 | 125.7 | 0.6 | 150.9
110.1 | 100 | 200 | 2663 | 125.7 | 0.6 | 156.6
110.1 | 100 | 200 | 2663 | 125.7 | 0.8 | 183.8
110.1 | 100 | 200 | 2663 | 125.7 | 0.8 | 190.9
110.1 | 100 | 200 | 2663 | 125.7 | 0.8 | 198.8
110.1 | 100 | 200 | 2930 | 99 | 0.9 | 232.4
110.1 | 100 | 200 | 2930 | 99 | 0.9 | 224.1
110.1 | 100 | 200 | 2930 | 99 | 0.9 | 244.6
104.5 | 152 | 305 | 2663 | 125.7 | 1.2 | 164.3
104.5 | 152 | 305 | 2663 | 125.7 | 1.2 | 168.7
104.5 | 152 | 305 | 2663 | 125.7 | 1.2 | 178.9
83.6 | 100 | 200 | 2900 | 116 | 0.4 | 113.6
77.9 | 152 | 305 | 2900 | 116 | 0.6 | 108.3
110.1 | 100 | 200 | 2900 | 116 | 0.8 | 187.4
104.5 | 152 | 305 | 2900 | 116 | 1.2 | 173.8
35.5 | 100 | 200 | 2900 | 116 | 0.2 | 66.3
110.1 | 100 | 200 | 2900 | 116 | 0.6 | 154.1
85.9 | 100 | 200 | 2900 | 116 | 0.6 | 154.1
36.6 | 100 | 200 | 2900 | 116 | 0.3 | 89.2
84.9 | 100 | 200 | 2900 | 116 | 0.6 | 169.2
110.1 | 100 | 200 | 2900 | 116 | 0.9 | 233.7
102.2 | 152 | 305 | 2900 | 116 | 0.8 | 122.3
49.4 | 152 | 305 | 2900 | 116 | 0.6 | 106.3
49.4 | 152 | 305 | 2900 | 116 | 0.6 | 105.9
57.5 | 152 | 305 | 2390 | 128.5 | 0.2 | 59.3
55.2 | 152 | 305 | 2390 | 128.5 | 0.2 | 57.4
55.2 | 152 | 305 | 2390 | 128.5 | 0.2 | 53.3
55.2 | 152 | 762 | 2390 | 128.5 | 0.2 | 56
55.2 | 152 | 762 | 2390 | 128.5 | 0.2 | 60.3
55.2 | 152 | 762 | 2390 | 128.5 | 0.2 | 61.5
57.5 | 152 | 152 | 2390 | 128.5 | 0.4 | 100
57.5 | 152 | 152 | 2390 | 128.5 | 0.4 | 96.3
57.5 | 152 | 152 | 2390 | 128.5 | 0.4 | 94.8
55.2 | 152 | 305 | 2390 | 128.5 | 0.4 | 79.1
55.2 | 152 | 305 | 2390 | 128.5 | 0.4 | 79.5
55.2 | 152 | 305 | 2390 | 128.5 | 0.4 | 80.7
57.5 | 152 | 762 | 2390 | 128.5 | 0.4 | 87.7
57.5 | 152 | 762 | 2390 | 128.5 | 0.4 | 87.6
57.5 | 152 | 762 | 2390 | 128.5 | 0.4 | 93.4
110.2 | 152 | 305 | 2390 | 128.5 | 0.6 | 110.5
110.2 | 152 | 305 | 2390 | 128.5 | 0.6 | 112.4
114.7 | 152 | 305 | 2390 | 128.5 | 0.6 | 126.6
114.7 | 152 | 762 | 2390 | 128.5 | 0.6 | 120.1
114.7 | 152 | 762 | 2390 | 128.5 | 0.6 | 123.3
119.3 | 152 | 762 | 2390 | 128.5 | 0.6 | 130.3
119.3 | 152 | 152 | 2390 | 128.5 | 0.8 | 201.4
114.7 | 152 | 152 | 2390 | 128.5 | 0.8 | 177.8
110.2 | 152 | 152 | 2390 | 128.5 | 0.8 | 195.3
110.2 | 152 | 305 | 2390 | 128.5 | 0.8 | 159.1
119.3 | 152 | 305 | 2390 | 128.5 | 0.8 | 158.6
119.3 | 152 | 305 | 2390 | 128.5 | 0.8 | 170.7
119.3 | 152 | 457 | 2390 | 128.5 | 0.8 | 169.7
119.3 | 152 | 457 | 2390 | 128.5 | 0.8 | 162.1
119.3 | 152 | 457 | 2390 | 128.5 | 0.8 | 158.5
119.3 | 152 | 762 | 2390 | 128.5 | 0.8 | 150.8
110.2 | 152 | 762 | 2390 | 128.5 | 0.8 | 166.1
119.3 | 152 | 762 | 2390 | 128.5 | 0.8 | 154.9
29.6 | 152 | 305 | 2390 | 128.5 | 0.2 | 52.5
29.6 | 152 | 305 | 2390 | 128.5 | 0.2 | 50.3
29.6 | 152 | 305 | 2390 | 128.5 | 0.2 | 50.5
49.6 | 152 | 305 | 2390 | 128.5 | 0.4 | 83.1
49.6 | 152 | 305 | 2390 | 128.5 | 0.4 | 87.2
49.6 | 152 | 305 | 2390 | 128.5 | 0.4 | 84
74.1 | 152 | 305 | 2390 | 128.5 | 0.6 | 123.5
74.1 | 152 | 305 | 2390 | 128.5 | 0.6 | 126.4
98 | 152 | 305 | 2390 | 128.5 | 0.8 | 125.8
98 | 152 | 305 | 2390 | 128.5 | 0.8 | 130.9
98 | 152 | 305 | 2390 | 128.5 | 0.8 | 132.8
18.9 | 200 | 750 | 2900 | 120 | 0.2 | 36.33